## Feuil1
|  | Vc=150 m/min | [6 empty] | N=1200 rpm
Pass | Ac (mm2) | Cut | No Cut | Power | N | MRR | Fc (N) | Kc (MPa) | Cut | No Cut | Power | Vc | MRR | Fc (N) | Kc (MPa)
1 | 0.2 | 1852.948 | 346.7698 | 1506.179 | 1038 | 30 | 602.4714 | 3012.357 | 2211.844 | 470.5163 | 1741.328 | 173 | 34.6 | 603.9287 | 3019.644
2 | 0.2 | 1843.128 | 359.3132 | 1483.814 | 1085 | 30 | 593.5258 | 2967.629 | 2112.658 | 452.8901 | 1659.768 | 166 | 33.2 | 599.9161 | 2999.581
3 | 0.2 | 1868.326 | 375.9456 | 1492.38 | 1256 | 30 | 596.952 | 2984.76 | 2036.707 | 442.1619 | 1594.546 | 158 | 31.6 | 605.5236 | 3027.618
4 | 0.2 | 1909.131 | 398.4322 | 1510.699 | 1194 | 30 | 604.2794 | 3021.397 | 1777.778 | 437.5329 | 1340.245 | 150 | 30 | 536.0981 | 2680.491
5 | 0.2 | 1927.701 | 428.7652 | 1498.936 | 1256 | 30 | 599.5743 | 2997.871 | 1892.439 | 429.6469 | 1462.793 | 143 | 28.6 | 613.7591 | 3068.796
6 | 0.2 | 1972.61 | 460.2237 | 1512.387 | 1326 | 30 | 604.9547 | 3024.773 | 1827.281 | 427.2101 | 1400.071 | 136 | 27.2 | 617.6785 | 3088.393
7 | 0.2 | 2011.838 | 494.3688 | 1517.469 | 1404 | 30 | 606.9878 | 3034.939 | 1755.251 | 424.9713 | 1330.28 | 128 | 25.6 | 623.5685 | 3117.843
8 | 0.2 | 2043.587 | 544.7787 | 1498.809 | 1492 | 30 | 599.5234 | 2997.617 | 1681.188 | 422.5026 | 1258.686 | 121 | 24.2 | 624.1416 | 3120.708
9 | 0.2 | 2089.749 | 592.8832 | 1496.866 | 1592 | 30 | 598.7465 | 2993.732 | 1608.051 | 421.3953 | 1186.656 | 113 | 22.6 | 630.0828 | 3150.414
10 | 0.2 | 2158.094 | 656.5263 | 1501.568 | 1705 | 30 | 600.6271 | 3003.136 | 1534.043 | 421.4497 | 1112.593 | 105 | 21 | 635.7675 | 3178.837
11 | 0.2 | 2224.932 | 726.777 | 1498.155 | 1836 | 30 | 599.262 | 2996.31 | 1462.302 | 420.0814 | 1042.22 | 98 | 19.6 | 638.094 | 3190.47
12 | 0.2 | 2322.557 | 809.7527 | 1512.804 | 1989 | 30 | 605.1217 | 3025.608 | 1388.596 | 419.5177 | 969.0787 | 90 | 18 | 646.0525 | 3230.262

## Feuil2
Diameter: 24 mm -> Spindle Speed: 1989 rpm | Diameter: 24 mm -> Cutting Speed: 90.48 m/min
Diameter: 26 mm -> Spindle Speed: 1836 rpm | Diameter: 26 mm -> Cutting Speed: 98.02 m/min
Diameter: 28 mm -> Spindle Speed: 1705 rpm | Diameter: 28 mm -> Cutting Speed: 105.56 m/min
Diameter: 30 mm -> Spindle Speed: 1592 rpm | Diameter: 30 mm -> Cutting Speed: 113.10 m/min
Diameter: 32 mm -> Spindle Speed: 1492 rpm | Diameter: 32 mm -> Cutting Speed: 120.64 m/min
Diameter: 34 mm -> Spindle Speed: 1404 rpm | Diameter: 34 mm -> Cutting Speed: 128.18 m/min
Diameter: 36 mm -> Spindle Speed: 1326 rpm | Diameter: 36 mm -> Cutting Speed: 135.72 m/min
Diameter: 38 mm -> Spindle Speed: 1256 rpm | Diameter: 38 mm -> Cutting Speed: 143.26 m/min
Diameter: 40 mm -> Spindle Speed: 1194 rpm | Diameter: 40 mm -> Cutting Speed: 150.80 m/min
Diameter: 42 mm -> Spindle Speed: 1137 rpm | Diameter: 42 mm -> Cutting Speed: 158.34 m/min
Diameter: 44 mm -> Spindle Speed: 1085 rpm | Diameter: 44 mm -> Cutting Speed: 165.88 m/min
Diameter: 46 mm -> Spindle Speed: 1038 rpm | Diameter: 46 mm -> Cutting Speed: 173.42 m/min